## 循环材清单 (2)
材料号 | 厚度(mm) | 宽度(mm) | 净重(吨) | 品名 | 缺陷 | 参考牌号
14545944981 | 1.89 | 1000 | 0.68 | 冷轧循环卷 | 平整花 | SPCC
14545964503 | 0.7 | 1345 | 2.54 | 冷轧循环卷 | 保护渣 | DC06
14546044092 | 0.8 | 1108 | 1.09 | 冷轧循环卷 | 异物压入 | DC01
14546060591 | 0.7 | 1528 | 0.8 | 冷轧循环卷 | 翘皮 | BSUFD
14545983891 | 0.8 | 1263 | 1.27 | 冷轧循环卷 | 压痕 | DC03
14553147691 | 0.65 | 1517 | 1.22 | 热镀锌循环卷 | 锌灰 | DC56D+Z
14553165791 | 0.65 | 1540 | 1.26 | 热镀锌循环卷 | 锌灰 | DC56D+Z
14553176591 | 0.65 | 1278 | 1.12 | 热镀锌循环卷 | 锌灰 | HC220BD+Z
14553145991 | 0.65 | 1583 | 1.67 | 热镀锌循环卷 | 异物压入 | DC56D+Z
14551642291 | 0.7 | 1490 | 1.15 | 热镀锌循环卷 | 平整率异常波动 | HC220BD+Z
14553191391 | 0.8 | 1015 | 1.12 | 热镀锌循环卷 | 卷取擦伤 | HC180BD+Z
14358914391 | 0.8 | 1718 | 0.82 | 热镀锌循环卷 | 色差 | DC53D+Z
14358914491 | 0.8 | 1718 | 0.685 | 热镀锌循环卷 | 色差 | DC53D+Z
14553171881 | 0.65 | 1305 | 0.57 | 热镀锌循环卷 | 色差 | HC180BD+Z
14553190281 | 0.65 | 1030 | 0.72 | 热镀锌循环卷 | 斑迹 | HC180BD+Z
14553191981 | 0.67 | 940 | 0.8 | 热镀锌循环卷 | 脏污 | HC180BD+Z
14553193781 | 0.65 | 1030 | 0.5 | 热镀锌循环卷 | 斑迹 | HC180BD+Z
14553193791 | 0.65 | 1030 | 0.74 | 热镀锌循环卷 | 脏污 | HC180BD+Z
14553174591 | 0.65 | 1400 | 1.4 | 热镀锌循环卷 | 锌灰 | HC260BD+Z
14553235002 | 0.705 | 1587 | 2.7 | 热镀锌循环卷 | 异物压入 | DC56D+Z
14553206191 | 0.66 | 1500 | 1.01 | 热镀锌循环卷 | 擦划伤 | DC56D+Z
14367235092 | 0.7 | 1677 | 1.815 | 电镀锌循环卷 | 卷取擦伤 | BUFDE+Z
14367231293 | 0.7 | 1655 | 1.615 | 电镀锌循环卷 | 卷取擦伤 | BUFDE+Z
14367245091 | 0.7 | 1770 | 0.775 | 电镀锌循环卷 | 重量不符 | DC06E+Z
14367180792 | 0.7 | 1770 | 0.845 | 电镀锌循环卷 | 斑迹 | DC06E+Z
14367231003 | 0.7 | 1655 | 2.045 | 电镀锌循环卷 | 擦划伤 | BUFDE+Z
14545870303 | 0.69 | 1055 | 0.34 | 冷轧循环卷 | 擦划伤 | DC03
14545451405 | 0.7 | 1100 | 0.93 | 冷轧循环卷 | 擦划伤 | H180
14142554602 | 1.16 | 1208 | 2.02 | 冷轧循环卷 | 屈服延伸不符 | DC01
14142556102 | 1.16 | 1208 | 0.715 | 冷轧循环卷 | 擦划伤 | DC01
14545895106 | 0.7 | 1498 | 0.645 | 冷轧循环卷 | 异物压入 | DC04
14142572403 | 0.85 | 916 | 0.63 | 冷轧循环卷 | 边损 | DC01
14110582310 | 0.486 | 1719 | 0.63 | 冷轧循环卷 | 异物压入 | BLD
14344686591 | 0.5 | 962 | 0.525 | 冷轧循环卷 | 擦划伤 | BDCK
14545870301 | 0.69 | 1055 | 0.35 | 冷轧循环卷 | 擦划伤 | DC03
14158204102 | 1 | 1250 | 0.25 | 热镀锌循环卷 | 擦划伤 | DC51D+Z
14553133102 | 0.5 | 1425 | 0.675 | 热镀锌循环卷 | 擦划伤 | DC51D+Z
14553179803 | 0.65 | 1205 | 1.25 | 热镀锌循环卷 | 锌渣 | HC220BD+Z
14158218803 | 0.8 | 1039 | 0.595 | 热镀锌循环卷 | 卷取擦伤 | HC260YD+Z
14358877391 | 0.8 | 1775 | 0.655 | 热镀锌循环卷 | 锌灰 | DC54D+Z
14358914291 | 0.8 | 1718 | 0.755 | 热镀锌循环卷 | 色差 | DC53D+Z
14358934591 | 0.705 | 1746 | 0.84 | 热镀锌循环卷 | 擦划伤 | DC56D+Z
14358935103 | 0.8 | 1718 | 1.635 | 热镀锌循环卷 | 保护渣 | DC53D+Z
14358944101 | 0.65 | 1690 | 1.57 | 热镀锌循环卷 | 擦划伤 | DC56D+Z
14358944291 | 0.65 | 1690 | 0.87 | 热镀锌循环卷 | 卷取擦伤 | DC56D+Z
14358914891 | 0.705 | 1746 | 0.805 | 热镀锌循环卷 | 卷取擦伤 | DC56D+Z
14358904391 | 1.25 | 1148 | 0.55 | 热镀锌循环卷 | 保护渣 | DC56D+Z
14358926601 | 1.8 | 1018 | 0.965 | 热镀锌循环卷 | 露铁 | HC340LAD+Z
14358955202 | 0.66 | 1630 | 1.09 | 热镀锌循环卷 | 翘皮 | DC56D+Z
14358955391 | 0.66 | 1630 | 0.505 | 热镀锌循环卷 | 擦划伤 | DC56D+Z
14358955091 | 0.7 | 1670 | 0.575 | 热镀锌循环卷 | 擦划伤 | HC220BD+Z
14358955392 | 0.66 | 1630 | 1.025 | 热镀锌循环卷 | 擦划伤 | DC56D+Z
14358724202 | 0.75 | 1796 | 1.19 | 热镀锌循环卷 | 卷取擦伤 | DC54D+Z
14358785591 | 0.6 | 1683 | 0.765 | 热镀锌循环卷 | 擦划伤 | HC180BD+Z
14358883391 | 0.7 | 1670 | 0.875 | 热镀锌循环卷 | 卷取擦伤 | HC220BD+Z
14358892602 | 0.7 | 1620 | 1.945 | 热镀锌循环卷 | 锌灰 | HC220BD+Z
14358896291 | 1.2 | 1413 | 0.695 | 热镀锌循环卷 | 锌灰 | HC220YD+Z
14358903691 | 1.8 | 893 | 0.675 | 热镀锌循环卷 | 炼钢气泡 | HC340LAD+Z
14358903791 | 1.8 | 893 | 0.93 | 热镀锌循环卷 | 炼钢气泡 | HC340LAD+Z
14358944292 | 0.65 | 1690 | 0.87 | 热镀锌循环卷 | 卷取擦伤 | DC56D+Z
14358963691 | 1.6 | 1010 | 0.82 | 热镀锌循环卷 | 纵向厚度超差 | HC340LAD+Z
14553174701 | 0.65 | 1333 | 1.06 | 热镀锌循环卷 | 卷取擦伤 | HC180BD+Z
14553174704 | 0.65 | 1333 | 0.71 | 热镀锌循环卷 | 边损 | HC180BD+Z
14168902805 | 0.69 | 975 | 0.31 | 电镀锌循环卷 | 压痕 | FC180/340HE+Z
14168845001 | 0.69 | 1140 | 1.96 | 电镀锌循环卷 | 带焊缝 | FC180/340HE+Z
14168891801 | 0.69 | 1035 | 1.23 | 电镀锌循环卷 | 带焊缝 | FC180/340HE+Z
14168892801 | 0.69 | 1035 | 2 | 电镀锌循环卷 | 异物压入 | FC180/340HE+Z
14168902906 | 0.69 | 975 | 0.98 | 电镀锌循环卷 | 斑迹 | FC180/340HE+Z
14168899903 | 0.69 | 1135 | 1.21 | 电镀锌循环卷 | 宽度超差 | H180E+Z
14168906601 | 0.69 | 975 | 0.63 | 电镀锌循环卷 | 擦划伤 | FC180/340HE+Z
14168892804 | 0.69 | 1035 | 1.24 | 电镀锌循环卷 | 异物压入 | FC180/340HE+Z
14367217004 | 0.7 | 1655 | 1.325 | 电镀锌循环卷 | 卷取擦伤 | BUFDE+Z
14168920401 | 0.69 | 990 | 0.87 | 电镀锌循环卷 | 带焊缝 | FC180/340HE+Z
14168917104 | 0.69 | 990 | 1.13 | 电镀锌循环卷 | 带焊缝 | FC180/340HE+Z
14168783701 | 0.69 | 1135 | 0.28 | 电镀锌循环卷 | 丝状斑迹 | H180E+Z
14168731702 | 0.65 | 1205 | 0.29 | 电镀锌循环卷 | 斑迹 | HC220BE+Z